## Sheet1
Print name | Printer | Status | Success? | Start time | Finish time | Elapsed print time (ms) | Layers | Layer thickness (um) | Volume (ml) | Material | Z offset (mm) | Open mode? | Notes
Charles Koll Test Print | DramaticGoose | FINISHED | SUCCESS | 2019-01-15T03:04:03.126539Z | 2019-01-15T07:21:46.177241Z | 15463909 | 911 | 50 | 13.96 | White V4 | 0 | FALSE |  | 4.29553
JellybeanPrint | DramaticGoose | FINISHED | SUCCESS | 2019-01-14T20:09:11.583954Z | 2019-01-15T00:18:21.916014Z | 14950751 | 463 | 50 | 22.29 | White V4 | 0 | FALSE |  | 4.152986
91001_A.4 Final | DramaticGoose | FINISHED | SUCCESS | 2019-01-11T17:35:21.682961Z | 2019-01-13T09:40:33.217437Z | 144322340 | 5131 | 25 | 150.97 | Black V4 | 0 | FALSE |  | 40.08954
91001_A.4 Final | DramaticGoose | FINISHED | SUCCESS | 2019-01-09T20:47:24.676916Z | 2019-01-11T12:43:02.841694Z | 143750982 | 5131 | 25 | 150.97 | Black V4 | 0 | FALSE |  | 39.93083
CS4C_Aluminum Enclâ€¦ted | DramaticGoose | FINISHED | SUCCESS | 2018-08-30T21:48:11.484036Z | 2018-08-31T21:34:26.549156Z | 85582740 | 2850 | 50 | 121.77 | Black V4 | 0 | FALSE |  | 23.77298
Horizontal Rod Av.6.1.1, and 5 moreâ€¦ | DramaticGoose | FINISHED | SUCCESS | 2018-01-23T20:29:16.205581Z | 2018-01-24T20:12:27.700938Z | 85392820 | 1700 | 100 | 89 | Black V3 | 0 | FALSE |  | 23.72023
carousel mk1 p | DramaticGoose | FINISHED | SUCCESS | 2018-06-24T21:43:46.261359Z | 2018-06-25T20:05:32.057326Z | 80506140 | 401 | 100 | 58.45 | Black V4 | 0 | FALSE |  | 22.36282
AJB_Case2, AJB_Case1 | DramaticGoose | FINISHED | SUCCESS | 2018-12-20T18:11:56.411575Z | 2018-12-20T20:43:14.428807Z | 9078286 | 496 | 25 | 4.87 | Grey V4 | 0 | FALSE |  | 2.521746
Case1A, Case1B | DramaticGoose | FINISHED | SUCCESS | 2018-12-19T23:54:15.475902Z | 2018-12-20T14:35:36.286597Z | 52885407 | 1926 | 50 | 95.21 | White V4 | 0 | FALSE |  | 14.69039
Jellybean | DramaticGoose | FINISHED | SUCCESS | 2018-12-17T05:46:11.698513Z | 2018-12-18T00:19:59.453346Z | 66828844 | 1082 | 25 | 36.38 | Grey V4 | 0 | FALSE |  | 18.56357
Case1A, Case1B | DramaticGoose | FINISHED | SUCCESS | 2018-12-14T16:59:11.663609Z | 2018-12-15T07:07:27.912010Z | 50898365 | 1926 | 50 | 95.21 | White V4 | 0 | FALSE |  | 14.13843
Case1A, Case1B | DramaticGoose | FINISHED | SUCCESS | 2018-12-13T19:36:58.653273Z | 2018-12-14T09:43:13.177981Z | 50776619 | 1926 | 50 | 95.21 | White V4 | 0 | FALSE |  | 14.10462
Case1A, Case1B | DramaticGoose | FINISHED | SUCCESS | 2018-12-13T00:07:33.251250Z | 2018-12-13T13:54:59.068728Z | 49648739 | 1926 | 50 | 95.21 | White V4 | 0 | FALSE |  | 13.79132
caseprint | DramaticGoose | FINISHED | SUCCESS | 2018-12-12T00:45:46.071913Z | 2018-12-12T09:06:28.407727Z | 30043053 | 976 | 100 | 97.53 | Grey V4 | 0 | FALSE |  | 8.3452925
Part3^AJB_Assembly, Part3^AJB_Assembly2 | DramaticGoose | FINISHED | SUCCESS | 2018-12-04T15:52:46.599556Z | 2018-12-04T19:00:58.359100Z | 11292098 | 335 | 50 | 7.77 | Grey V4 | 0 | FALSE |  | 3.136694
Groot_v1_1M_Merged | DramaticGoose | FINISHED | SUCCESS | 2018-01-12T19:42:06.533779Z | 2018-01-14T12:50:20.755752Z | 148106920 | 5442 | 25 | 251.53 | Clear V4 | 0 | FALSE |  | 41.14081
Test tube mk5 p1 + reducer mk4 p1 | DramaticGoose | FINISHED | SUCCESS | 2018-07-10T14:38:27.229965Z | 2018-07-12T02:19:38.435703Z | 128487993 | 6741 | 25 | 120.74 | Clear V4 | 0 | FALSE |  | 35.69111
Clearcase | DramaticGoose | FINISHED | SUCCESS | 2018-05-24T21:16:59.286564Z | 2018-05-25T21:07:05.767702Z | 83436749 | 805 | 50 | 15.26 | Clear V4 | 0 | FALSE |  | 23.17687
91001_A.4 Preform-go | DramaticGoose | FINISHED | SUCCESS | 2019-01-06T02:28:09.406759Z | 2019-01-06T23:55:07.212605Z | 77230504 | 5131 | 25 | 25.27 | Black V4 | 0 | FALSE |  | 21.45292
88250_BOBBIN-S60A-â€¦ing, 79226_Cover_Curvedâ€¦ing | DramaticGoose | FINISHED | SUCCESS | 2018-12-20T21:22:52.503448Z | 2018-12-21T18:03:04.544031Z | 74420047 | 4011 | 25 | 45.74 | Black V4 | 0 | FALSE |  | 20.67224
cap for every config., bowl with 1 inch | DramaticGoose | FINISHED | SUCCESS | 2018-11-16T17:03:35.487841Z | 2018-11-16T23:14:08.616574Z | 22233574 | 673 | 50 | 22.75 | Tough V5 | 0 | FALSE |  | 6.175993
Test Print (1) | DramaticGoose | FINISHED | SUCCESS | 2018-06-28T18:23:02.682069Z | 2018-06-29T16:24:39.417215Z | 79297317 | 706 | 25 | 15.92 | Clear V4 | 0 | FALSE |  | 22.0270325
cap for every config., bowl with 1 inch | DramaticGoose | FINISHED | SUCCESS | 2018-11-20T04:41:46.300376Z | 2018-11-21T00:50:07.585797Z | 72501627 | 325 | 100 | 17.49 | Black V4 | 0 | FALSE |  | 20.13934
Shawn Groce (Order 7475587-2) pt2 p1 | DramaticGoose | FINISHED | SUCCESS | 2018-08-31T22:58:38.349378Z | 2018-09-01T18:51:41.354926Z | 71590708 | 2293 | 50 | 130.84 | Black V4 | 0 | FALSE |  | 19.88631
xbox_Base | DramaticGoose | FINISHED | SUCCESS | 2018-05-15T18:55:49.211158Z | 2018-05-16T16:30:19.116636Z | 77671393 | 1585 | 100 | 414.45 | Clear V4 | 0 | FALSE |  | 21.57539
windicator Av6.1.2 | DramaticGoose | FINISHED | SUCCESS | 2017-12-30T21:09:55.840375Z | 2017-12-31T15:40:56.677150Z | 66663189 | 3340 | 50 | 105.78 | Black V3 | -0.1 | FALSE |  | 18.5175525
ARC_Nemesis_T1_Manâ€¦XED | DramaticGoose | FINISHED | SUCCESS | 2018-04-03T21:38:33.648655Z | 2018-04-04T18:50:08.096417Z | 76296192 | 1626 | 50 | 257.89 | Clear V4 | 0 | FALSE |  | 21.19339
Bottom_Base_demuxeâ€¦ild | DramaticGoose | FINISHED | SUCCESS | 2018-04-25T01:34:37.858849Z | 2018-04-26T04:20:28.125094Z | 72253055 | 2315 | 50 | 256.27 | Clear V4 | 0 | FALSE |  | 20.07029
SpaceSuitPrint | DramaticGoose | FINISHED | SUCCESS | 2018-11-12T21:37:46.645326Z | 2018-11-13T15:00:11.203749Z | 62547948 | 2440 | 25 | 79.41 | Black V4 | 0 | FALSE |  | 17.37443
ARC_Nemesis_T2 | DramaticGoose | FINISHED | SUCCESS | 2018-04-01T23:09:25.405919Z | 2018-04-02T16:12:35.643203Z | 61396975 | 3360 | 50 | 76.5 | Clear V4 | 0 | FALSE |  | 17.05472
Drive_MoldHalf2 | DramaticGoose | FINISHED | SUCCESS | 2018-02-13T22:56:05.595384Z | 2018-02-14T14:35:03.173635Z | 56338649 | 1118 | 100 | 310.21 | Clear V4 | 0 | FALSE |  | 15.64962
cap_v4_open90 - 2 | DramaticGoose | FINISHED | SUCCESS | 2018-10-23T16:01:36.651024Z | 2018-10-24T06:47:43.553292Z | 53170240 | 752 | 50 | 83.99 | Tough V5 | 0 | FALSE |  | 14.76951
DigitalHearingAid | DramaticGoose | FINISHED | SUCCESS | 2018-10-23T07:14:34.008829Z | 2018-10-23T13:14:20.920323Z | 21588323 | 737 | 100 | 53.35 | White V4 | 0 | FALSE |  | 5.996756
cap_v4_open90 - 2 | DramaticGoose | FINISHED | SUCCESS | 2018-10-22T16:05:21.128196Z | 2018-10-23T06:56:56.261296Z | 53498588 | 752 | 50 | 83.99 | Tough V5 | 0 | FALSE |  | 14.86072
cap_v4_open90 - 2 | DramaticGoose | FINISHED | SUCCESS | 2018-10-21T00:44:29.815810Z | 2018-10-21T15:27:17.285191Z | 52971114 | 752 | 50 | 83.99 | Tough V5 | 0 | FALSE |  | 14.7142
cap_v4_open90 - full_build | DramaticGoose | FINISHED | SUCCESS | 2018-10-19T03:16:17.253446Z | 2018-10-19T18:33:55.949677Z | 55062049 | 988 | 50 | 80.91 | Tough V5 | 0 | FALSE |  | 15.29501
Aditya_Prints | DramaticGoose | FINISHED | SUCCESS | 2018-10-18T19:12:37.055862Z | 2018-10-18T22:08:10.324411Z | 10534138 | 618 | 50 | 7.4 | Grey V4 | 0 | FALSE |  | 2.926149
HirenEye | DramaticGoose | FINISHED | SUCCESS | 2018-10-17T16:32:13.876468Z | 2018-10-17T21:59:23.059102Z | 19630503 | 603 | 50 | 53.02 | White V4 | 0 | FALSE |  | 5.4529175
HirenClips | DramaticGoose | FINISHED | SUCCESS | 2018-10-16T23:53:32.918548Z | 2018-10-17T04:47:08.106771Z | 17616279 | 462 | 50 | 43.76 | White V4 | 0 | FALSE |  | 4.893411
JellybeanPrint1 | DramaticGoose | FINISHED | SUCCESS | 2018-10-14T23:36:59.566918Z | 2018-10-15T01:57:07.723447Z | 8409034 | 455 | 50 | 4.15 | Grey V4 | 0 | FALSE |  | 2.335843
MoldPrint1 | DramaticGoose | FINISHED | SUCCESS | 2018-10-14T20:07:50.781321Z | 2018-10-14T22:14:13.268209Z | 7583187 | 371 | 50 | 7.38 | White V4 | 0 | FALSE |  | 2.106441
Mez2Tray_0_05mm | DramaticGoose | FINISHED | SUCCESS | 2018-10-14T00:42:46.320729Z | 2018-10-14T12:27:57.166215Z | 42314015 | 1266 | 50 | 100.55 | White V4 | 0 | FALSE |  | 11.75389
JellybeanPrint1 | DramaticGoose | FINISHED | SUCCESS | 2018-10-13T22:21:11.993139Z | 2018-10-14T00:36:48.434113Z | 8137024 | 455 | 50 | 4.03 | White V4 | 0 | FALSE |  | 2.260284
Nicholas Hub Order | DramaticGoose | FINISHED | SUCCESS | 2018-10-13T07:36:14.656843Z | 2018-10-13T21:17:09.828538Z | 49257841 | 876 | 50 | 69.35 | Tough V5 | 0 | FALSE |  | 13.68273
DarilBrown_Commutatorparts | DramaticGoose | FINISHED | SUCCESS | 2018-10-12T19:55:12.949333Z | 2018-10-13T02:08:34.963830Z | 22403353 | 604 | 100 | 44.95 | Tough V5 | 0 | FALSE |  | 6.223154
hub nick order - 10 | DramaticGoose | FINISHED | SUCCESS | 2018-10-12T06:03:01.196805Z | 2018-10-12T19:34:39.749840Z | 48701086 | 876 | 50 | 66.59 | Tough V5 | 0 | FALSE |  | 13.52808
Part Studio 1 - Part 1 | DramaticGoose | FINISHED | SUCCESS | 2018-10-11T23:02:41.451922Z | 2018-10-12T02:16:23.951999Z | 11623362 | 536 | 50 | 18 | Grey V4 | 0 | FALSE |  | 3.228712
SK_BaseRotation | DramaticGoose | FINISHED | SUCCESS | 2018-10-11T17:24:41.151221Z | 2018-10-11T20:14:44.713590Z | 10204464 | 545 | 50 | 7.21 | Grey V4 | 0 | FALSE |  | 2.834573
hub nick order p2 | DramaticGoose | FINISHED | SUCCESS | 2018-10-10T19:05:32.614210Z | 2018-10-11T04:19:51.412450Z | 33260800 | 876 | 50 | 35.5 | Tough V5 | 0 | FALSE |  | 9.239111
Engine Test _ 1 | DramaticGoose | FINISHED | SUCCESS | 2018-10-10T02:04:50.391251Z | 2018-10-10T15:23:03.725875Z | 47896450 | 2233 | 50 | 50.63 | Grey V4 | 0 | FALSE |  | 13.30457
ThisBullshit | DramaticGoose | FINISHED | SUCCESS | 2018-10-08T05:10:50.513123Z | 2018-10-08T15:21:25.849025Z | 36637961 | 853 | 100 | 96.14 | Tough V5 | 0 | FALSE |  | 10.17721
NV_clip_Body1_r4v8, NV_clip_Body2_r2v5 | DramaticGoose | FINISHED | SUCCESS | 2018-10-04T18:35:41.303127Z | 2018-10-04T21:22:17.685264Z | 9996922 | 210 | 100 | 32.94 | White V4 | 0 | FALSE |  | 2.776923
SensorB_CenterPlunâ€¦(1) | DramaticGoose | FINISHED | SUCCESS | 2018-10-04T04:50:43.781159Z | 2018-10-04T09:42:15.430861Z | 17492803 | 545 | 50 | 7.39 | Tough V5 | 0 | FALSE |  | 4.859112
SensorE_CenterPlunâ€¦(1), and 2 moreâ€¦ | DramaticGoose | FINISHED | SUCCESS | 2018-10-03T04:11:31.429230Z | 2018-10-03T09:01:29.331278Z | 17398975 | 549 | 50 | 14.76 | Tough V5 | 0 | FALSE |  | 4.833049
SensorB_Washer (1), and 4 moreâ€¦ | DramaticGoose | FINISHED | SUCCESS | 2018-10-02T20:31:24.251706Z | 2018-10-03T03:45:25.688940Z | 26043045 | 754 | 50 | 24.32 | Tough V5 | 0 | FALSE |  | 7.234179
SensorB_CenterPlunger, and 4 moreâ€¦ | DramaticGoose | FINISHED | SUCCESS | 2018-10-02T06:47:10.377086Z | 2018-10-02T13:46:11.709550Z | 25142909 | 635 | 50 | 30.65 | Tough V5 | 0 | FALSE |  | 6.984141
saddle print mk3 p1 | DramaticGoose | FINISHED | SUCCESS | 2018-09-29T21:37:09.166455Z | 2018-09-30T18:33:40.504919Z | 75396409 | 971 | 100 | 286.6 | Tough V5 | 0 | FALSE |  | 20.94345
lox passages v1 mk2 p2 | DramaticGoose | FINISHED | SUCCESS | 2018-07-19T00:12:58.751600Z | 2018-07-19T15:16:41.461540Z | 54223452 | 803 | 100 | 292.19 | Clear V4 | 0 | FALSE |  | 15.06207
full_brain_binary (1) - reiley | DramaticGoose | FINISHED | SUCCESS | 2018-09-27T00:14:21.240654Z | 2018-09-27T14:59:48.035075Z | 53129705 | 2087 | 25 | 74.4 | Grey V4 | 0 | FALSE |  | 14.75825
TEST_BLOCK | DramaticGoose | FINISHED | SUCCESS | 2018-11-09T00:36:00.990808Z | 2018-11-09T14:55:17.628562Z | 51558386 | 2193 | 50 | 129.86 | Clear V4 | 0 | FALSE |  | 14.32177
3 pts for shawn g | DramaticGoose | FINISHED | SUCCESS | 2018-09-21T02:17:28.384392Z | 2018-09-21T05:31:10.256217Z | 11622748 | 277 | 50 | 12.12 | Tough V5 | 0 | FALSE |  | 3.228541
6 pts for shawn g | DramaticGoose | FINISHED | SUCCESS | 2018-09-19T19:12:08.050302Z | 2018-09-20T00:46:53.728229Z | 20086779 | 460 | 50 | 11.58 | Tough V5 | 0 | FALSE |  | 5.579661
saddle mk2 p1 | DramaticGoose | FINISHED | SUCCESS | 2018-09-13T16:23:05.900371Z | 2018-09-14T10:23:41.024319Z | 64838208 | 1016 | 100 | 194.8 | Tough V5 | 0 | FALSE |  | 18.01061
Drive_MoldHalf1 | DramaticGoose | FINISHED | SUCCESS | 2018-02-26T22:44:55.656541Z | 2018-02-27T13:04:02.535291Z | 51547691 | 869 | 100 | 284.99 | Clear V4 | 0 | FALSE |  | 14.3188
SpaceSuitPrint | DramaticGoose | FINISHED | SUCCESS | 2018-11-12T04:01:23.310885Z | 2018-11-12T20:08:34.565535Z | 58034702 | 3126 | 25 | 50.66 | Black V4 | 0 | FALSE |  | 16.12075
1U | DramaticGoose | FINISHED | SUCCESS | 2018-05-21T18:59:04.564049Z | 2018-05-22T11:01:17.138872Z | 57741764 | 2069 | 50 | 75.86 | Black V4 | 0 | FALSE |  | 16.03938
PrimaryFullUSB_Coiâ€¦ASM | DramaticGoose | FINISHED | SUCCESS | 2018-09-02T22:15:56.972631Z | 2018-09-03T01:06:59.354114Z | 10263238 | 446 | 100 | 24.17 | White V4 | 0 | FALSE |  | 2.850899
Brain-on-a-Stick-End-Cap, Mid-Mount-Brain-Onâ€¦ick | DramaticGoose | FINISHED | SUCCESS | 2018-11-05T23:41:10.342244Z | 2018-11-06T13:35:24.146168Z | 50054533 | 1240 | 100 | 217.1 | Black V4 | 0 | FALSE |  | 13.90404
Mast Collar Hooks â€¦(1), and 5 moreâ€¦ | DramaticGoose | FINISHED | SUCCESS | 2018-05-01T23:46:58.646697Z | 2018-05-02T13:01:42.563201Z | 47685065 | 1449 | 100 | 176.55 | Black V4 | 0 | FALSE |  | 13.24585
shaftcoupler_arm_misc_grey_8.30.2018 | DramaticGoose | FINISHED | SUCCESS | 2018-08-30T16:47:37.080563Z | 2018-08-30T21:19:05.582877Z | 16289561 | 376 | 100 | 72.35 | Grey V4 | 0 | FALSE |  | 4.524878
MAKEXYZ - THREADS - 2 | DramaticGoose | FINISHED | SUCCESS | 2018-08-27T20:59:48.913377Z | 2018-08-28T00:43:01.495070Z | 13394719 | 837 | 50 | 9.11 | White V4 | 0 | FALSE |  | 3.720755
Drive_MoldHalf1 | DramaticGoose | FINISHED | SUCCESS | 2018-02-13T01:23:14.078080Z | 2018-02-13T15:13:47.852683Z | 49834337 | 869 | 100 | 284.99 | Clear V4 | 0 | FALSE |  | 13.84287
Sec7T32Dia9Stk | DramaticGoose | FINISHED | SUCCESS | 2018-08-23T19:51:10.133177Z | 2018-08-24T00:35:58.440693Z | 17089796 | 903 | 50 | 12.44 | White V4 | 0 | FALSE |  | 4.747166
Olaf_Base_Top, Olaf_Base_Bottom | DramaticGoose | FINISHED | SUCCESS | 2018-04-30T15:58:58.730771Z | 2018-05-01T04:57:21.888879Z | 46704790 | 1339 | 50 | 100.85 | Black V4 | 0 | FALSE |  | 12.97355
1008-ENG-02_sup | DramaticGoose | FINISHED | SUCCESS | 2018-12-31T21:18:07.204126Z | 2019-01-01T09:58:52.164292Z | 45650033 | 2710 | 25 | 7.14 | Clear V4 | 0 | FALSE |  | 12.68056
internfunbuild | DramaticGoose | FINISHED | SUCCESS | 2018-08-17T19:10:33.348666Z | 2018-08-18T02:05:33.571177Z | 24901738 | 802 | 100 | 68.74 | Grey V4 | 0 | FALSE |  | 6.917149
XYZ 515ecfa gray | DramaticGoose | FINISHED | SUCCESS | 2018-08-17T16:10:39.169975Z | 2018-08-17T19:01:31.307539Z | 10253788 | 523 | 100 | 5.28 | Grey V4 | 0 | FALSE |  | 2.848274
1422 door stops mk1 p1 (1) | DramaticGoose | FINISHED | SUCCESS | 2018-08-16T19:10:48.607272Z | 2018-08-17T03:50:27.407413Z | 31180410 | 370 | 100 | 74.82 | Grey V4 | 0 | FALSE |  | 8.661225
HeeRin Print | DramaticGoose | FINISHED | SUCCESS | 2018-08-15T17:00:14.390427Z | 2018-08-15T23:21:35.370462Z | 22882361 | 699 | 50 | 18.16 | Tough V5 | 0 | FALSE |  | 6.356211
Mezzanine_KYLEPRINTTHIS | DramaticGoose | FINISHED | SUCCESS | 2018-08-14T17:49:01.113849Z | 2018-08-15T03:12:20.349580Z | 33799624 | 946 | 100 | 115.2 | Clear V4 | 0 | FALSE |  | 9.388784
Mezzanine_KYLEPRINTTHIS | DramaticGoose | FINISHED | SUCCESS | 2018-08-13T04:09:27.995807Z | 2018-08-13T13:20:58.122752Z | 33092143 | 1163 | 100 | 100.03 | Clear V4 | 0 | FALSE |  | 9.192262
RCi_ACDM_M1_P1 | DramaticGoose | FINISHED | SUCCESS | 2018-06-02T01:00:40.716727Z | 2018-06-02T09:23:14.616995Z | 30159000 | 2669 | 25 | 12.68 | Clear V4 | 0 | FALSE |  | 8.3775
CalitTest_Muxer100â€¦int | DramaticGoose | FINISHED | SUCCESS | 2018-04-19T18:45:56.081095Z | 2018-04-20T02:49:24.385713Z | 29009085 | 675 | 50 | 75.75 | Clear V4 | 0 | FALSE |  | 8.058079
XYZ 481a0b | DramaticGoose | FINISHED | SUCCESS | 2018-08-13T19:32:51.471111Z | 2018-08-13T23:01:24.358583Z | 12514237 | 442 | 100 | 32.81 | White V4 | 0 | FALSE |  | 3.476177
Beanprint1 | DramaticGoose | FINISHED | SUCCESS | 2018-08-13T16:38:16.915463Z | 2018-08-13T19:29:54.893787Z | 10298762 | 368 | 50 | 15.47 | White V4 | 0 | FALSE |  | 2.860767
Chalasani_Lab_Print | DramaticGoose | FINISHED | SUCCESS | 2018-08-24T22:25:20.829820Z | 2018-08-25T06:15:38.842625Z | 28220546 | 1874 | 25 | 11.33 | Clear V4 | 0 | FALSE |  | 7.839041
1008-ENG-01-M03, 1008-ENG-01-M02 | DramaticGoose | FINISHED | SUCCESS | 2018-12-18T21:08:53.423435Z | 2018-12-19T04:51:02.517875Z | 27732287 | 1256 | 50 | 7.89 | Clear V4 | 0 | FALSE |  | 7.703413
CalitTest_Muxer300â€¦INT | DramaticGoose | FINISHED | SUCCESS | 2018-01-11T22:08:23.244836Z | 2018-01-12T05:22:10.438897Z | 26027830 | 675 | 50 | 76.37 | Clear V4 | 0 | FALSE |  | 7.229953
EiffelTowerSeeTheWorld | DramaticGoose | FINISHED | SUCCESS | 2018-08-19T21:03:06.337656Z | 2018-08-20T03:38:10.030296Z | 23705595 | 1430 | 100 | 15.37 | Clear V4 | 0 | FALSE |  | 6.5848875
Biocept Print | DramaticGoose | FINISHED | SUCCESS | 2018-10-30T17:54:49.301084Z | 2018-10-31T00:16:20.272558Z | 22892437 | 862 | 25 | 30.89 | Clear V4 | 0 | FALSE |  | 6.35901
LT8009400-4 | DramaticGoose | FINISHED | SUCCESS | 2018-08-09T22:39:02.990820Z | 2018-08-10T04:12:20.198946Z | 19998529 | 705 | 100 | 24.39 | Tough V5 | 0 | FALSE |  | 5.555147
Bean1, Bean2 | DramaticGoose | FINISHED | SUCCESS | 2018-08-09T20:05:29.402176Z | 2018-08-09T22:20:05.162252Z | 8076414 | 368 | 50 | 7.73 | White V4 | 0 | FALSE |  | 2.243448
windicator Av6.1.1 | DramaticGoose | FINISHED | SUCCESS | 2017-12-29T00:43:05.586462Z | 2017-12-29T13:26:17.883287Z | 45793469 | 1702 | 100 | 104.65 | Black V3 | -0.1 | FALSE |  | 12.72041
CS4C_Side cap_Mirrâ€¦ted, CS4C_Base_converted | DramaticGoose | FINISHED | SUCCESS | 2018-09-04T20:37:44.383862Z | 2018-09-05T09:11:06.446786Z | 45205607 | 2072 | 50 | 55.09 | Black V4 | 0 | FALSE |  | 12.55711
Biocept Print_BLACK | DramaticGoose | FINISHED | SUCCESS | 2018-11-10T01:49:00.504894Z | 2018-11-10T13:55:32.677529Z | 43593218 | 1649 | 25 | 56.67 | Black V4 | 0 | FALSE |  | 12.10923
mezzaninepart2 | DramaticGoose | FINISHED | SUCCESS | 2018-08-07T18:08:20.800725Z | 2018-08-07T22:42:28.634532Z | 16448721 | 306 | 100 | 49.94 | White V4 | 0 | FALSE |  | 4.569089
mezzanine | DramaticGoose | FINISHED | SUCCESS | 2018-08-06T02:06:03.997276Z | 2018-08-06T11:21:40.980835Z | 33338755 | 1106 | 50 | 69.71 | White V4 | 0 | FALSE |  | 9.260765
Root_Vase | DramaticGoose | FINISHED | SUCCESS | 2018-08-05T00:46:21.811753Z | 2018-08-05T05:42:23.288680Z | 17762135 | 571 | 100 | 67.4 | Grey V4 | 0 | FALSE |  | 4.933926
Jellybeanhalf2, Jellybeanhalf1 | DramaticGoose | FINISHED | SUCCESS | 2018-08-03T23:02:01.944449Z | 2018-08-04T03:02:35.295466Z | 14433793 | 401 | 50 | 18.94 | White V4 | 0 | FALSE |  | 4.009387
Jellybeanhalf2, Jellybeanhalf1 | DramaticGoose | FINISHED | SUCCESS | 2018-08-03T16:44:48.307616Z | 2018-08-03T20:14:03.736840Z | 12555919 | 401 | 50 | 18.94 | White V4 | 0 | FALSE |  | 3.487755
Jellybeanhalf2, Jellybeanhalf1 | DramaticGoose | FINISHED | SUCCESS | 2018-08-03T06:43:24.043178Z | 2018-08-03T09:59:06.843732Z | 11743313 | 401 | 50 | 18.94 | White V4 | 0 | FALSE |  | 3.262031
PH_Case_Bottom | DramaticGoose | FINISHED | SUCCESS | 2018-08-02T20:24:44.570828Z | 2018-08-03T06:12:58.873472Z | 35295086 | 693 | 50 | 127.6 | Grey V4 | 0 | FALSE |  | 9.804191
Mast Collar v.6.1.2, and 6 moreâ€¦ | DramaticGoose | FINISHED | SUCCESS | 2018-03-28T16:53:21.284573Z | 2018-03-29T04:27:12.871898Z | 41635444 | 1700 | 100 | 124.23 | Black V4 | 0 | FALSE |  | 11.5654
Mast Collar v.6.1.2, and 6 moreâ€¦ | DramaticGoose | FINISHED | SUCCESS | 2018-03-25T22:02:29.261291Z | 2018-03-26T09:13:30.476638Z | 40262581 | 1700 | 100 | 124.23 | Black V4 | 0 | FALSE |  | 11.18405
bulbbulb johnny mk1 p1 | DramaticGoose | FINISHED | SUCCESS | 2018-08-01T17:30:17.354233Z | 2018-08-02T03:16:40.367513Z | 35185316 | 956 | 100 | 180.16 | Grey V4 | 0 | FALSE |  | 9.773699
GrootBase | DramaticGoose | FINISHED | SUCCESS | 2018-04-05T21:06:25.713853Z | 2018-04-06T07:29:38.772386Z | 37394460 | 1619 | 100 | 115.53 | Black V4 | 0 | FALSE |  | 10.38735
Boat balance pro 10.2.311 | DramaticGoose | FINISHED | SUCCESS | 2017-12-27T20:52:15.737640Z | 2017-12-28T07:13:45.518283Z | 37289762 | 181 | 100 | 131.22 | Black V3 | -0.1 | FALSE |  | 10.35827
1509724369265uploaâ€¦919 | DramaticGoose | FINISHED | SUCCESS | 2018-07-30T19:45:16.294842Z | 2018-07-31T03:17:56.037234Z | 27160748 | 1433 | 50 | 37.85 | Grey V4 | 0 | FALSE |  | 7.544652
Andys Ring - Design 2 | DramaticGoose | FINISHED | SUCCESS | 2018-07-29T16:13:41.502205Z | 2018-07-29T20:46:04.211987Z | 16343559 | 989 | 25 | 5.01 | Grey V4 | 0 | FALSE |  | 4.5398775
3DL mk1 p4 | DramaticGoose | FINISHED | SUCCESS | 2018-07-26T00:00:01.282521Z | 2018-07-26T16:27:27.238989Z | 59246987 | 1568 | 50 | 77.54 | Tough V5 | 0 | FALSE |  | 16.4575
3DL mk1 p4 | DramaticGoose | FINISHED | SUCCESS | 2018-07-23T23:44:10.675723Z | 2018-07-24T19:00:31.908159Z | 69379257 | 1568 | 50 | 77.54 | Tough V5 | 0 | FALSE |  | 19.27202
puckmold2 | DramaticGoose | FINISHED | SUCCESS | 2018-07-23T17:30:24.686127Z | 2018-07-23T21:46:08.335132Z | 15344086 | 248 | 100 | 74.96 | Grey V4 | 0 | FALSE |  | 4.262246
Ring M3 P1 | DramaticGoose | FINISHED | SUCCESS | 2018-07-22T21:13:21.097984Z | 2018-07-23T01:49:38.467467Z | 16578708 | 938 | 25 | 2.34 | Grey V4 | 0 | FALSE |  | 4.605197
Moldhalf1 | DramaticGoose | FINISHED | SUCCESS | 2018-07-20T20:34:41.587143Z | 2018-07-21T00:52:26.240622Z | 15464688 | 248 | 100 | 65.92 | Grey V4 | 0 | FALSE |  | 4.295747
lox passages v1 mk2 p1 | DramaticGoose | FINISHED | SUCCESS | 2018-07-20T00:08:55.216850Z | 2018-07-20T07:13:08.785174Z | 25454666 | 1126 | 50 | 40.2 | White V4 | 0 | FALSE |  | 7.070741
Olaf_Snow, Olaf_arm_R, Olaf_arm_L, Olaf_nose | DramaticGoose | FINISHED | SUCCESS | 2018-04-26T04:20:28.092453Z | 2018-04-26T10:30:19.570204Z | 22192732 | 1490 | 25 | 22.43 | Clear V4 | 0 | FALSE |  | 6.164648
plate holder + bell mk1 p1 | DramaticGoose | FINISHED | SUCCESS | 2018-07-17T01:47:59.096456Z | 2018-07-17T21:07:23.824527Z | 69568221 | 1344 | 100 | 238.68 | Tough V5 | 0 | FALSE |  | 19.32451
Jellybeanrelief1, Jellybeanhalf1, Jellybeanhalf2 | DramaticGoose | FINISHED | SUCCESS | 2018-07-16T23:29:33.496215Z | 2018-07-17T01:31:39.292979Z | 7325927 | 323 | 50 | 9.01 | White V4 | 0 | FALSE |  | 2.03498
xyz kieat spaceship | DramaticGoose | FINISHED | SUCCESS | 2018-07-16T05:42:39.501854Z | 2018-07-16T11:58:19.244277Z | 22540363 | 820 | 100 | 86.5 | Grey V4 | 0 | FALSE |  | 6.261212
Kyle (7246770) p1 | DramaticGoose | FINISHED | SUCCESS | 2018-07-15T17:09:42.718255Z | 2018-07-16T05:00:06.991333Z | 42629942 | 2501 | 25 | 25.83 | Grey V4 | 0 | FALSE |  | 11.84165
hub order myriam scope p2 | DramaticGoose | FINISHED | SUCCESS | 2018-07-15T00:52:39.402224Z | 2018-07-15T11:01:17.436202Z | 36519297 | 1743 | 100 | 70.04 | Black V4 | 0 | FALSE |  | 10.14425
xyz guerin thinker p1 | DramaticGoose | FINISHED | SUCCESS | 2018-07-14T16:59:04.704635Z | 2018-07-14T21:47:01.291072Z | 17277291 | 857 | 100 | 33.49 | White V4 | 0 | FALSE |  | 4.7992475
mezzanineback | DramaticGoose | FINISHED | SUCCESS | 2018-08-11T17:59:46.727138Z | 2018-08-12T00:01:50.599969Z | 21725431 | 1163 | 100 | 40.94 | Clear V4 | 0 | FALSE |  | 6.034842
mezzanineback | DramaticGoose | FINISHED | SUCCESS | 2018-08-12T00:05:14.547061Z | 2018-08-12T06:05:32.225400Z | 21619370 | 1163 | 100 | 40.94 | Clear V4 | 0 | FALSE |  | 6.005381
PuckTray1 | DramaticGoose | FINISHED | SUCCESS | 2018-07-12T03:58:21.204480Z | 2018-07-12T10:52:26.177448Z | 24845874 | 959 | 50 | 50.65 | White V4 | 0 | FALSE |  | 6.901632
mezzanine3 | DramaticGoose | FINISHED | SUCCESS | 2018-08-10T18:13:02.932746Z | 2018-08-11T00:03:41.145235Z | 21039808 | 561 | 100 | 73.11 | Clear V4 | 0 | FALSE |  | 5.844391
mezzanine3 | DramaticGoose | FINISHED | SUCCESS | 2018-08-11T00:05:22.639445Z | 2018-08-11T05:48:38.493539Z | 20596967 | 561 | 100 | 73.11 | Clear V4 | 0 | FALSE |  | 5.72138
RCI + Build Platform Holder mk3 p1 | DramaticGoose | FINISHED | SUCCESS | 2018-07-09T17:55:29.973127Z | 2018-07-10T08:46:58.139023Z | 53489544 | 1344 | 100 | 146.08 | Tough V5 | 0 | FALSE |  | 14.85821
Resin Fillmaster mk1 p2 | DramaticGoose | FINISHED | SUCCESS | 2018-07-09T03:53:43.046585Z | 2018-07-09T16:35:14.354711Z | 45692027 | 734 | 100 | 140.51 | Tough V5 | 0 | FALSE |  | 12.69223
3dhubs order heartbox p1 | DramaticGoose | FINISHED | SUCCESS | 2018-07-12T23:56:14.720780Z | 2018-07-13T05:38:55.517751Z | 20561698 | 772 | 100 | 50.67 | Clear V4 | 0 | FALSE |  | 5.711583
groot and others | DramaticGoose | FINISHED | SUCCESS | 2018-02-09T18:14:47.624964Z | 2018-02-09T23:22:20.246087Z | 18454057 | 719 | 100 | 62.76 | Clear V4 | 0 | FALSE |  | 5.126127
MPAR | DramaticGoose | FINISHED | SUCCESS | 2018-09-05T19:06:25.735442Z | 2018-09-06T00:07:23.549769Z | 18059298 | 862 | 25 | 14.94 | Clear V4 | 0 | FALSE |  | 5.016472
RCI_ACDM_M2 | DramaticGoose | FINISHED | SUCCESS | 2018-06-08T22:20:09.202438Z | 2018-06-09T03:15:00.172382Z | 17691936 | 1057 | 25 | 10.54 | Clear V4 | 0 | FALSE |  | 4.914427
Jellybean3_half2, Jellybean3_half1 | DramaticGoose | FINISHED | SUCCESS | 2018-07-03T16:15:27.161391Z | 2018-07-03T19:27:46.380530Z | 11539209 | 348 | 50 | 1.98 | White V4 | 0 | FALSE |  | 3.205336
Jellyfix, Jellycover | DramaticGoose | FINISHED | SUCCESS | 2018-07-03T01:11:00.168177Z | 2018-07-03T04:20:55.679803Z | 11395768 | 243 | 50 | 2.81 | White V4 | 0 | FALSE |  | 3.165491
Part9^v5_jellybeanâ€¦126 | DramaticGoose | FINISHED | SUCCESS | 2018-06-29T17:10:33.603868Z | 2018-06-29T22:31:39.761332Z | 19266445 | 337 | 50 | 3.28 | White V4 | 0 | FALSE |  | 5.35179
Biocept Print | DramaticGoose | FINISHED | SUCCESS | 2018-11-27T18:51:39.371124Z | 2018-11-27T23:44:18.413512Z | 17559463 | 464 | 50 | 38.77 | Clear V4 | 0 | FALSE |  | 4.877629
hub 931910 guerin p1 | DramaticGoose | FINISHED | SUCCESS | 2018-07-13T20:08:49.258946Z | 2018-07-14T04:39:01.715116Z | 30615653 | 1650 | 50 | 33.51 | Black V4 | 0 | FALSE |  | 8.504348
GrootBaseBottom | DramaticGoose | FINISHED | SUCCESS | 2018-02-20T17:31:47.765645Z | 2018-02-21T00:39:17.512905Z | 25650578 | 920 | 100 | 81.44 | Black V4 | 0 | FALSE |  | 7.125161
Marvin 3D Hubs take 2 | DramaticGoose | FINISHED | SUCCESS | 2018-08-20T23:55:15.469911Z | 2018-08-21T07:01:38.044364Z | 25584442 | 1402 | 25 | 10.91 | Black V4 | 0 | FALSE |  | 7.106789
Boat balance pro 1.2.1 plus cleats | DramaticGoose | FINISHED | SUCCESS | 2017-12-29T18:59:18.477114Z | 2017-12-30T02:00:32.594649Z | 25274437 | 174 | 100 | 82.82 | Black V3 | -0.1 | FALSE |  | 7.020677
Jellybean_Testhalf2, Jellybean_Testhalf1 | DramaticGoose | FINISHED | SUCCESS | 2018-06-20T17:59:29.493523Z | 2018-06-20T20:08:35.521133Z | 7746509 | 343 | 50 | 2.22 | White V4 | 0 | FALSE |  | 2.151808
dimitri_6_18_2018 | DramaticGoose | FINISHED | SUCCESS | 2018-06-19T23:23:05.830987Z | 2018-06-20T16:18:04.680374Z | 60900217 | 1142 | 50 | 99 | Tough V5 | 0 | FALSE |  | 16.91673
Biocept Print | DramaticGoose | FINISHED | SUCCESS | 2018-11-13T19:01:37.407282Z | 2018-11-13T23:49:19.973180Z | 17263873 | 464 | 50 | 38.77 | Clear V4 | 0 | FALSE |  | 4.79552
Biocept Print | DramaticGoose | FINISHED | SUCCESS | 2018-11-29T04:25:31.026225Z | 2018-11-29T09:12:33.608200Z | 17223311 | 464 | 50 | 38.77 | Clear V4 | 0 | FALSE |  | 4.784253
Biocept Print | DramaticGoose | FINISHED | SUCCESS | 2018-11-27T02:01:08.680286Z | 2018-11-27T06:46:00.499118Z | 17092363 | 464 | 50 | 38.77 | Clear V4 | 0 | FALSE |  | 4.747879
Biocept Print | DramaticGoose | FINISHED | SUCCESS | 2018-09-27T21:11:45.595394Z | 2018-09-28T01:54:56.356661Z | 16992042 | 464 | 50 | 31.02 | Clear V4 | 0 | FALSE |  | 4.720012
Biocept Print | DramaticGoose | FINISHED | SUCCESS | 2018-11-10T19:10:47.281407Z | 2018-11-10T23:53:51.209216Z | 16984624 | 464 | 50 | 38.77 | Clear V4 | 0 | FALSE |  | 4.717951
HirenPrint | DramaticGoose | FINISHED | SUCCESS | 2018-12-12T19:19:39.839759Z | 2018-12-12T23:52:56.350048Z | 16397168 | 641 | 50 | 32.45 | Clear V4 | 0 | FALSE |  | 4.554769
3 parts for 3dill | DramaticGoose | FINISHED | SUCCESS | 2018-05-29T00:57:29.497830Z | 2018-05-29T09:38:49.894267Z | 35355390 | 1625 | 50 | 32.75 | Tough V5 | 0 | TRUE |  | 9.820942
1008-ENG-01-M03, 1008-ENG-01-M02 | DramaticGoose | FINISHED | SUCCESS | 2018-12-18T00:36:46.701876Z | 2018-12-18T05:01:04.716529Z | 15858818 | 1005 | 50 | 8.88 | Clear V4 | 0 | FALSE |  | 4.405227
LEDArray | DramaticGoose | FINISHED | SUCCESS | 2018-02-19T20:58:04.830131Z | 2018-02-20T03:56:44.231492Z | 25120417 | 1315 | 100 | 48.94 | Black V4 | 0 | FALSE |  | 6.977894
spacer print mk1 | DramaticGoose | FINISHED | SUCCESS | 2018-05-18T10:32:07.356483Z | 2018-05-19T10:23:31.796969Z | 85884931 | 502 | 100 | 233.48 | Tough V5 | 0 | FALSE |  | 23.85693
case | DramaticGoose | FINISHED | SUCCESS | 2018-05-18T00:57:15.357475Z | 2018-05-18T07:49:10.028056Z | 24715858 | 1295 | 50 | 30.17 | White V4 | 0 | FALSE |  | 6.865516
BirchJob | DramaticGoose | FINISHED | SUCCESS | 2018-05-17T10:13:24.785494Z | 2018-05-17T23:21:15.733491Z | 47273159 | 1372 | 50 | 124.05 | White V4 | 0 | FALSE |  | 13.13143
3dill test mk1 | DramaticGoose | FINISHED | SUCCESS | 2018-05-17T01:44:48.367690Z | 2018-05-17T07:46:29.505125Z | 21701901 | 845 | 100 | 32.41 | Tough V5 | 0 | FALSE |  | 6.028306
Biocept Print | DramaticGoose | FINISHED | SUCCESS | 2018-11-08T01:03:20.659194Z | 2018-11-08T05:09:54.089734Z | 14794089 | 464 | 50 | 31.02 | Clear V4 | 0 | FALSE |  | 4.109469
Test Print (1) | DramaticGoose | FINISHED | SUCCESS | 2018-07-07T21:38:52.271564Z | 2018-07-08T01:37:39.453609Z | 14328947 | 706 | 25 | 15.92 | Clear V4 | 0 | FALSE |  | 3.980263
Wind Vane T.6.1.1 â€¦er2, and 2 moreâ€¦ | DramaticGoose | FINISHED | SUCCESS | 2018-05-11T00:07:52.787680Z | 2018-05-11T11:14:41.627307Z | 40009932 | 1719 | 100 | 156.33 | Grey V4 | 0 | FALSE |  | 11.11387
CEP007 | DramaticGoose | FINISHED | SUCCESS | 2019-01-08T03:28:05.113215Z | 2019-01-09T00:36:01.054744Z | 23876820 | 858 | 25 | 27.19 | Black V4 | 0 | FALSE |  | 6.63245
fucktopus_fixed, Olaf_nose, and 7 moreâ€¦ | DramaticGoose | FINISHED | SUCCESS | 2018-04-13T01:38:38.552042Z | 2018-04-13T08:16:24.763897Z | 23867225 | 1171 | 50 | 33.63 | Black V4 | 0 | FALSE |  | 6.629785
CS4C_Base_converted | DramaticGoose | FINISHED | SUCCESS | 2018-09-04T07:43:19.870261Z | 2018-09-04T14:20:16.863516Z | 23818775 | 1567 | 50 | 12 | Black V4 | 0 | FALSE |  | 6.616326
102602PM00 RETENTIâ€¦EST | DramaticGoose | FINISHED | SUCCESS | 2018-12-22T00:10:30.429701Z | 2018-12-22T04:01:57.986841Z | 13888291 | 721 | 25 | 8.69 | Clear V4 | 0 | FALSE |  | 3.857859
Marcelo | DramaticGoose | FINISHED | SUCCESS | 2018-08-13T23:34:32.872962Z | 2018-08-14T03:11:42.223034Z | 13030375 | 751 | 25 | 8.36 | Clear V4 | 0 | FALSE |  | 3.619549
iron ring mk1 p1 | DramaticGoose | FINISHED | SUCCESS | 2018-07-08T17:16:40.374491Z | 2018-07-08T20:51:17.860238Z | 12877979 | 817 | 25 | 4.94 | Clear V4 | 0 | FALSE |  | 3.577216
reducer mk3 p1 | DramaticGoose | FINISHED | SUCCESS | 2018-07-08T23:57:34.547744Z | 2018-07-09T03:04:37.559685Z | 11223410 | 446 | 100 | 26.55 | Clear V4 | 0 | FALSE |  | 3.117614
Marcelo | DramaticGoose | FINISHED | SUCCESS | 2018-08-15T07:05:02.197191Z | 2018-08-15T09:41:00.571281Z | 9359146 | 574 | 25 | 4.33 | Clear V4 | 0 | FALSE |  | 2.599763
carousel mk1 p2 | DramaticGoose | FINISHED | SUCCESS | 2018-07-31T03:25:12.987857Z | 2018-07-31T09:59:04.199719Z | 21872449 | 401 | 100 | 58.45 | Black V4 | 0 | FALSE |  | 6.07568
Boat balance pro 78910 | DramaticGoose | FINISHED | SUCCESS | 2017-12-26T21:43:13.698739Z | 2017-12-27T19:33:11.350317Z | 21794341 | 170 | 100 | 98.22 | Black V3 | 0 | FALSE |  | 6.053984
marvin mk1 p2 | DramaticGoose | FINISHED | SUCCESS | 2018-07-12T17:49:38.185263Z | 2018-07-12T23:43:19.510532Z | 21221607 | 1103 | 25 | 18.79 | Black V4 | 0 | FALSE |  | 5.894891
EMBER_OPTIMISED_ARâ€¦_M3 | DramaticGoose | FINISHED | SUCCESS | 2018-02-10T01:44:00.544849Z | 2018-02-10T04:08:31.046305Z | 8671262 | 477 | 100 | 16.78 | Clear V4 | 0 | FALSE |  | 2.408684
Print_Biocept | DramaticGoose | FINISHED | SUCCESS | 2018-08-15T13:16:03.587793Z | 2018-08-15T15:40:28.382028Z | 8665544 | 460 | 50 | 8.56 | Clear V4 | 0 | FALSE |  | 2.407096
Wind Vane T.6.1.1 â€¦let, Horizontal Cap v.6.1.2 | DramaticGoose | FINISHED | SUCCESS | 2018-04-08T21:00:28.524547Z | 2018-04-09T02:41:55.980281Z | 20488469 | 915 | 100 | 49.57 | Black V4 | 0 | FALSE |  | 5.691241
BaseBottomMount, LED_Array | DramaticGoose | FINISHED | SUCCESS | 2018-02-16T20:43:34.631179Z | 2018-02-17T01:58:39.834308Z | 18905974 | 438 | 100 | 52.36 | Black V4 | 0 | FALSE |  | 5.251659
ARC_BCH | DramaticGoose | FINISHED | SUCCESS | 2018-03-01T01:27:57.920244Z | 2018-03-01T10:14:32.789296Z | 31596692 | 1685 | 25 | 30.06 | Grey V4 | 0 | FALSE |  | 8.776859
spray_head_2 | DramaticGoose | FINISHED | SUCCESS | 2018-06-05T23:22:47.266876Z | 2018-06-06T01:28:32.909022Z | 7546149 | 437 | 50 | 1.69 | Clear V4 | 0 | FALSE |  | 2.0961525
mouthguard_pcb_fraâ€¦420 | DramaticGoose | FINISHED | SUCCESS | 2018-02-09T23:37:01.600545Z | 2018-02-10T01:03:26.160612Z | 5184766 | 180 | 100 | 16.06 | Clear V4 | 0 | FALSE |  | 1.440213
hub 931910 guerin p1 | DramaticGoose | FINISHED | SUCCESS | 2018-07-13T17:39:16.189822Z | 2018-07-13T19:04:38.526184Z | 5122488 | 193 | 50 | 3.5 | Clear V4 | 0 | FALSE |  | 1.422913
Card_Carousel (1) | DramaticGoose | FINISHED | SUCCESS | 2018-08-02T07:12:22.183286Z | 2018-08-02T12:05:05.528244Z | 17563932 | 401 | 100 | 54.24 | Black V4 | 0 | FALSE |  | 4.87887
Vertical Rod v.6.1.1, and 2 moreâ€¦ | DramaticGoose | FINISHED | SUCCESS | 2018-02-01T02:03:13.367598Z | 2018-02-01T06:29:07.995005Z | 15955553 | 677 | 100 | 44.85 | Black V4 | 0 | FALSE |  | 4.432098
jellybeanmold2, jellybeanmold1 | DramaticGoose | FINISHED | SUCCESS | 2018-07-31T18:49:29.474076Z | 2018-07-31T22:52:02.459024Z | 14553585 | 365 | 50 | 28.65 | Black V4 | 0 | FALSE |  | 4.0426625
ARC_BCH (1) | DramaticGoose | FINISHED | SUCCESS | 2018-03-26T16:44:41.826673Z | 2018-03-26T20:45:49.124182Z | 14467648 | 494 | 100 | 28.43 | Black V4 | 0 | FALSE |  | 4.018791
Marcelo 5 parts mk1 p1 | DramaticGoose | FINISHED | SUCCESS | 2018-07-12T02:22:05.970065Z | 2018-07-12T03:34:39.585639Z | 4353801 | 218 | 100 | 4.2 | Clear V4 | 0 | FALSE |  | 1.209389
Bottom | DramaticGoose | FINISHED | SUCCESS | 2018-05-22T16:47:43.676032Z | 2018-05-22T19:02:53.153920Z | 3513041 | 197 | 100 | 5.21 | Clear V4 | 0 | FALSE |  | 0.9758447
LT8009600 | DramaticGoose | FINISHED | SUCCESS | 2018-08-07T23:42:39.749680Z | 2018-08-08T03:15:46.562277Z | 12787759 | 336 | 100 | 38.79 | Black V4 | 0 | FALSE |  | 3.552155
GrootBaseBottom | DramaticGoose | FINISHED | SUCCESS | 2018-02-21T22:13:46.950392Z | 2018-02-22T01:35:22.274810Z | 12096130 | 673 | 100 | 14.84 | Black V4 | 0 | FALSE |  | 3.360036
BoatBalancePro_V1.0 | DramaticGoose | FINISHED | SUCCESS | 2017-12-21T22:54:49.187674Z | 2017-12-22T01:47:30.963378Z | 10361739 | 130 | 100 | 28.27 | Black V3 | 0 | FALSE |  | 2.878261
cap for every config., bowl with 1 inch | DramaticGoose | FINISHED | SUCCESS | 2018-11-19T20:51:25.251176Z | 2018-11-19T23:35:33.451260Z | 9848732 | 325 | 100 | 17.49 | Black V4 | 0 | FALSE |  | 2.735759
Shawn Groce Lens Holder | DramaticGoose | FINISHED | SUCCESS | 2018-09-02T02:57:22.608961Z | 2018-09-02T05:40:17.434254Z | 9775846 | 613 | 25 | 0.91 | Black V4 | 0 | FALSE |  | 2.715513
Olaf_stone, Olaf_hair | DramaticGoose | FINISHED | SUCCESS | 2018-04-30T01:43:38.568947Z | 2018-04-30T04:16:15.388586Z | 9157254 | 647 | 25 | 2.15 | Black V4 | 0 | FALSE |  | 2.543682
Olaf_stone, Olaf_hair | DramaticGoose | FINISHED | SUCCESS | 2018-04-26T19:34:38.418008Z | 2018-04-26T21:52:59.582521Z | 8301809 | 647 | 25 | 2.15 | Black V4 | 0 | FALSE |  | 2.306058
Drive_MoldHalf2 | DramaticGoose | FINISHED | SUCCESS | 2018-02-27T18:59:03.187866Z | 2018-02-28T10:49:32.847902Z | 2783 | 1118 | 100 | 310.21 | Clear V4 | 0 | FALSE |  | 0.0007730556
pen_cap_back_v1.2, and 2 moreâ€¦ | DramaticGoose | FINISHED | SUCCESS | 2018-01-09T21:52:12.160203Z | 2018-01-10T04:29:01.337262Z | 23810315 | 1507 | 100 | 52.58 | Grey V4 | 0 | FALSE |  | 6.613976
Wind Vane T.6.1.1, and 3 moreâ€¦ | DramaticGoose | FINISHED | SUCCESS | 2018-01-08T01:05:24.101180Z | 2018-01-08T09:13:42.856887Z | 29301586 | 1700 | 100 | 72.14 | Grey V4 | 0 | FALSE |  | 8.139329
ARC_Nemesis_Fractaâ€¦(1) | DramaticGoose | FINISHED | SUCCESS | 2018-01-07T20:00:33.843700Z | 2018-01-08T01:03:21.664909Z | 18169391 | 889 | 50 | 31.68 | Grey V4 | 0 | FALSE |  | 5.047053
ARC_Nemesis_Fractaâ€¦(1) | DramaticGoose | FINISHED | SUCCESS | 2018-01-06T01:22:07.899900Z | 2018-01-06T06:32:18.918288Z | 18612716 | 889 | 50 | 31.68 | Grey V4 | 0 | FALSE |  | 5.170199
tri_joint, pen_cap_back_v1.0, pen_body_v1.0 | DramaticGoose | FINISHED | SUCCESS | 2018-01-05T07:02:00.982251Z | 2018-01-05T13:38:50.774171Z | 23810448 | 573 | 100 | 130.53 | Grey V4 | -0.1 | FALSE |  | 6.614013
Baby_Groot_4 | DramaticGoose | FINISHED | SUCCESS | 2018-01-04T19:03:49.883170Z | 2018-01-05T01:49:30.689098Z | 24341758 | 577 | 100 | 126.25 | Grey V4 | -0.1 | FALSE |  | 6.761599
Headphone_stand_wiâ€¦V2_ | DramaticGoose | FINISHED | SUCCESS | 2018-01-03T22:44:55.560002Z | 2018-01-04T04:33:33.937783Z | 20919167 | 640 | 100 | 91.5 | Grey V4 | -0.1 | FALSE |  | 5.81088
skewgear_involute_24_90, and 2 moreâ€¦ | DramaticGoose | FINISHED | SUCCESS | 2018-01-02T22:50:26.508273Z | 2018-01-03T11:33:13.891517Z | 45769866 | 1000 | 100 | 265.73 | Grey V4 | -0.1 | FALSE |  | 12.71385
Fuel_Injector_No_Sâ€¦rts, Fan_No_Supports | DramaticGoose | FINISHED | SUCCESS | 2018-01-02T00:01:15.215785Z | 2018-01-02T02:54:07.854719Z | 10372870 | 241 | 100 | 39.03 | Grey V4 | -0.1 | FALSE |  | 2.881353
Horizontal Rod Av.â€¦(1), Horizontal Cap v.6â€¦(1) | DramaticGoose | FINISHED | SUCCESS | 2018-01-30T21:05:17.028115Z | 2018-01-30T23:20:34.954371Z | 8118406 | 289 | 100 | 20.87 | Black V4 | 0 | FALSE |  | 2.255113
BoatBalancePro_V1.6 | DramaticGoose | FINISHED | SUCCESS | 2018-01-31T17:54:51.620474Z | 2018-01-31T19:55:45.211335Z | 7253796 | 122 | 100 | 21.64 | Black V4 | 0 | FALSE |  | 2.014943
BoatBalancePro_V1.6 | DramaticGoose | FINISHED | SUCCESS | 2018-01-31T06:07:29.814938Z | 2018-01-31T08:08:06.152493Z | 7236718 | 122 | 100 | 21.64 | Black V4 | 0 | FALSE |  | 2.010199
Groot_v1_1M_Merged | DramaticGoose | FINISHED | SUCCESS | 2017-12-21T20:45:31.238073Z | 2017-12-21T22:28:05.620329Z | 6154544 | 329 | 100 | 4.6 | Black V3 | 0 | FALSE |  | 1.709596
HariJellybeanFixture | DramaticGoose | FINISHED | SUCCESS | 2018-08-02T17:58:34.756958Z | 2018-08-02T19:26:29.663238Z | 5275184 | 162 | 50 | 2.85 | Black V4 | 0 | FALSE |  | 1.465329

## Data
Status | Time (hrs) | Layers | Layer thickness (um) | Volume (ml) | Material
FINISHED | 4.29553 | 911 | 50 | 13.96 | White V4
FINISHED | 4.152986 | 463 | 50 | 22.29 | White V4
FINISHED | 40.08954 | 5131 | 25 | 150.97 | Black
FINISHED | 39.93083 | 5131 | 25 | 150.97 | Black
FINISHED | 23.77298 | 2850 | 50 | 121.77 | Black
FINISHED | 23.72023 | 1700 | 100 | 89 | Black
FINISHED | 22.36282 | 401 | 100 | 58.45 | Black
FINISHED | 2.521746 | 496 | 25 | 4.87 | Grey V4
FINISHED | 14.69039 | 1926 | 50 | 95.21 | White V4
FINISHED | 18.56357 | 1082 | 25 | 36.38 | Grey V4
FINISHED | 14.13843 | 1926 | 50 | 95.21 | White V4
FINISHED | 14.10462 | 1926 | 50 | 95.21 | White V4
FINISHED | 13.79132 | 1926 | 50 | 95.21 | White V4
FINISHED | 8.3452925 | 976 | 100 | 97.53 | Grey V4
FINISHED | 3.136694 | 335 | 50 | 7.77 | Grey V4
FINISHED | 41.14081 | 5442 | 25 | 251.53 | Clear V4
FINISHED | 35.69111 | 6741 | 25 | 120.74 | Clear V4
FINISHED | 23.17687 | 805 | 50 | 15.26 | Clear V4
FINISHED | 21.45292 | 5131 | 25 | 25.27 | Black
FINISHED | 20.67224 | 4011 | 25 | 45.74 | Black
FINISHED | 6.175993 | 673 | 50 | 22.75 | Tough V5
FINISHED | 22.0270325 | 706 | 25 | 15.92 | Clear V4
FINISHED | 20.13934 | 325 | 100 | 17.49 | Black
FINISHED | 19.88631 | 2293 | 50 | 130.84 | Black
FINISHED | 21.57539 | 1585 | 100 | 414.45 | Clear V4
FINISHED | 18.5175525 | 3340 | 50 | 105.78 | Black
FINISHED | 21.19339 | 1626 | 50 | 257.89 | Clear V4
FINISHED | 20.07029 | 2315 | 50 | 256.27 | Clear V4
FINISHED | 17.37443 | 2440 | 25 | 79.41 | Black
FINISHED | 17.05472 | 3360 | 50 | 76.5 | Clear V4
FINISHED | 15.64962 | 1118 | 100 | 310.21 | Clear V4
FINISHED | 14.76951 | 752 | 50 | 83.99 | Tough V5
FINISHED | 5.996756 | 737 | 100 | 53.35 | White V4
FINISHED | 14.86072 | 752 | 50 | 83.99 | Tough V5
FINISHED | 14.7142 | 752 | 50 | 83.99 | Tough V5
FINISHED | 15.29501 | 988 | 50 | 80.91 | Tough V5
FINISHED | 2.926149 | 618 | 50 | 7.4 | Grey V4
FINISHED | 5.4529175 | 603 | 50 | 53.02 | White V4
FINISHED | 4.893411 | 462 | 50 | 43.76 | White V4
FINISHED | 2.335843 | 455 | 50 | 4.15 | Grey V4
FINISHED | 2.106441 | 371 | 50 | 7.38 | White V4
FINISHED | 11.75389 | 1266 | 50 | 100.55 | White V4
FINISHED | 2.260284 | 455 | 50 | 4.03 | White V4
FINISHED | 13.68273 | 876 | 50 | 69.35 | Tough V5
FINISHED | 6.223154 | 604 | 100 | 44.95 | Tough V5
FINISHED | 13.52808 | 876 | 50 | 66.59 | Tough V5
FINISHED | 3.228712 | 536 | 50 | 18 | Grey V4
FINISHED | 2.834573 | 545 | 50 | 7.21 | Grey V4
FINISHED | 9.239111 | 876 | 50 | 35.5 | Tough V5
FINISHED | 13.30457 | 2233 | 50 | 50.63 | Grey V4
FINISHED | 10.17721 | 853 | 100 | 96.14 | Tough V5
FINISHED | 2.776923 | 210 | 100 | 32.94 | White V4
FINISHED | 4.859112 | 545 | 50 | 7.39 | Tough V5
FINISHED | 4.833049 | 549 | 50 | 14.76 | Tough V5
FINISHED | 7.234179 | 754 | 50 | 24.32 | Tough V5
FINISHED | 6.984141 | 635 | 50 | 30.65 | Tough V5
FINISHED | 20.94345 | 971 | 100 | 286.6 | Tough V5
FINISHED | 15.06207 | 803 | 100 | 292.19 | Clear V4
FINISHED | 14.75825 | 2087 | 25 | 74.4 | Grey V4
FINISHED | 14.32177 | 2193 | 50 | 129.86 | Clear V4
FINISHED | 3.228541 | 277 | 50 | 12.12 | Tough V5
FINISHED | 5.579661 | 460 | 50 | 11.58 | Tough V5
FINISHED | 18.01061 | 1016 | 100 | 194.8 | Tough V5
FINISHED | 14.3188 | 869 | 100 | 284.99 | Clear V4
FINISHED | 16.12075 | 3126 | 25 | 50.66 | Black
FINISHED | 16.03938 | 2069 | 50 | 75.86 | Black
FINISHED | 2.850899 | 446 | 100 | 24.17 | White V4
FINISHED | 13.90404 | 1240 | 100 | 217.1 | Black
FINISHED | 13.24585 | 1449 | 100 | 176.55 | Black
FINISHED | 4.524878 | 376 | 100 | 72.35 | Grey V4
FINISHED | 3.720755 | 837 | 50 | 9.11 | White V4
FINISHED | 13.84287 | 869 | 100 | 284.99 | Clear V4
FINISHED | 4.747166 | 903 | 50 | 12.44 | White V4
FINISHED | 12.97355 | 1339 | 50 | 100.85 | Black
FINISHED | 12.68056 | 2710 | 25 | 7.14 | Clear V4
FINISHED | 6.917149 | 802 | 100 | 68.74 | Grey V4
FINISHED | 2.848274 | 523 | 100 | 5.28 | Grey V4
FINISHED | 8.661225 | 370 | 100 | 74.82 | Grey V4
FINISHED | 6.356211 | 699 | 50 | 18.16 | Tough V5
FINISHED | 9.388784 | 946 | 100 | 115.2 | Clear V4
FINISHED | 9.192262 | 1163 | 100 | 100.03 | Clear V4
FINISHED | 8.3775 | 2669 | 25 | 12.68 | Clear V4
FINISHED | 8.058079 | 675 | 50 | 75.75 | Clear V4
FINISHED | 3.476177 | 442 | 100 | 32.81 | White V4
FINISHED | 2.860767 | 368 | 50 | 15.47 | White V4
FINISHED | 7.839041 | 1874 | 25 | 11.33 | Clear V4
FINISHED | 7.703413 | 1256 | 50 | 7.89 | Clear V4
FINISHED | 7.229953 | 675 | 50 | 76.37 | Clear V4
FINISHED | 6.5848875 | 1430 | 100 | 15.37 | Clear V4
FINISHED | 6.35901 | 862 | 25 | 30.89 | Clear V4
FINISHED | 5.555147 | 705 | 100 | 24.39 | Tough V5
FINISHED | 2.243448 | 368 | 50 | 7.73 | White V4
FINISHED | 12.72041 | 1702 | 100 | 104.65 | Black
FINISHED | 12.55711 | 2072 | 50 | 55.09 | Black
FINISHED | 12.10923 | 1649 | 25 | 56.67 | Black
FINISHED | 4.569089 | 306 | 100 | 49.94 | White V4
FINISHED | 9.260765 | 1106 | 50 | 69.71 | White V4
FINISHED | 4.933926 | 571 | 100 | 67.4 | Grey V4
FINISHED | 4.009387 | 401 | 50 | 18.94 | White V4
FINISHED | 3.487755 | 401 | 50 | 18.94 | White V4
FINISHED | 3.262031 | 401 | 50 | 18.94 | White V4
FINISHED | 9.804191 | 693 | 50 | 127.6 | Grey V4
FINISHED | 11.5654 | 1700 | 100 | 124.23 | Black
FINISHED | 11.18405 | 1700 | 100 | 124.23 | Black
FINISHED | 9.773699 | 956 | 100 | 180.16 | Grey V4
FINISHED | 10.38735 | 1619 | 100 | 115.53 | Black
FINISHED | 10.35827 | 181 | 100 | 131.22 | Black
FINISHED | 7.544652 | 1433 | 50 | 37.85 | Grey V4
FINISHED | 4.5398775 | 989 | 25 | 5.01 | Grey V4
FINISHED | 16.4575 | 1568 | 50 | 77.54 | Tough V5
FINISHED | 19.27202 | 1568 | 50 | 77.54 | Tough V5
FINISHED | 4.262246 | 248 | 100 | 74.96 | Grey V4
FINISHED | 4.605197 | 938 | 25 | 2.34 | Grey V4
FINISHED | 4.295747 | 248 | 100 | 65.92 | Grey V4
FINISHED | 7.070741 | 1126 | 50 | 40.2 | White V4
FINISHED | 6.164648 | 1490 | 25 | 22.43 | Clear V4
FINISHED | 19.32451 | 1344 | 100 | 238.68 | Tough V5
FINISHED | 2.03498 | 323 | 50 | 9.01 | White V4
FINISHED | 6.261212 | 820 | 100 | 86.5 | Grey V4
FINISHED | 11.84165 | 2501 | 25 | 25.83 | Grey V4
FINISHED | 10.14425 | 1743 | 100 | 70.04 | Black
FINISHED | 4.7992475 | 857 | 100 | 33.49 | White V4
FINISHED | 6.034842 | 1163 | 100 | 40.94 | Clear V4
FINISHED | 6.005381 | 1163 | 100 | 40.94 | Clear V4
FINISHED | 6.901632 | 959 | 50 | 50.65 | White V4
FINISHED | 5.844391 | 561 | 100 | 73.11 | Clear V4
FINISHED | 5.72138 | 561 | 100 | 73.11 | Clear V4
FINISHED | 14.85821 | 1344 | 100 | 146.08 | Tough V5
FINISHED | 12.69223 | 734 | 100 | 140.51 | Tough V5
FINISHED | 5.711583 | 772 | 100 | 50.67 | Clear V4
FINISHED | 5.126127 | 719 | 100 | 62.76 | Clear V4
FINISHED | 5.016472 | 862 | 25 | 14.94 | Clear V4
FINISHED | 4.914427 | 1057 | 25 | 10.54 | Clear V4
FINISHED | 3.205336 | 348 | 50 | 1.98 | White V4
FINISHED | 3.165491 | 243 | 50 | 2.81 | White V4
FINISHED | 5.35179 | 337 | 50 | 3.28 | White V4
FINISHED | 4.877629 | 464 | 50 | 38.77 | Clear V4
FINISHED | 8.504348 | 1650 | 50 | 33.51 | Black
FINISHED | 7.125161 | 920 | 100 | 81.44 | Black
FINISHED | 7.106789 | 1402 | 25 | 10.91 | Black
FINISHED | 7.020677 | 174 | 100 | 82.82 | Black
FINISHED | 2.151808 | 343 | 50 | 2.22 | White V4
FINISHED | 16.91673 | 1142 | 50 | 99 | Tough V5
FINISHED | 4.79552 | 464 | 50 | 38.77 | Clear V4
FINISHED | 4.784253 | 464 | 50 | 38.77 | Clear V4
FINISHED | 4.747879 | 464 | 50 | 38.77 | Clear V4
FINISHED | 4.720012 | 464 | 50 | 31.02 | Clear V4
FINISHED | 4.717951 | 464 | 50 | 38.77 | Clear V4
FINISHED | 4.554769 | 641 | 50 | 32.45 | Clear V4
FINISHED | 9.820942 | 1625 | 50 | 32.75 | Tough V5
FINISHED | 4.405227 | 1005 | 50 | 8.88 | Clear V4
FINISHED | 6.977894 | 1315 | 100 | 48.94 | Black
FINISHED | 23.85693 | 502 | 100 | 233.48 | Tough V5
FINISHED | 6.865516 | 1295 | 50 | 30.17 | White V4
FINISHED | 13.13143 | 1372 | 50 | 124.05 | White V4
FINISHED | 6.028306 | 845 | 100 | 32.41 | Tough V5
FINISHED | 4.109469 | 464 | 50 | 31.02 | Clear V4
FINISHED | 3.980263 | 706 | 25 | 15.92 | Clear V4
FINISHED | 11.11387 | 1719 | 100 | 156.33 | Grey V4
FINISHED | 6.63245 | 858 | 25 | 27.19 | Black
FINISHED | 6.629785 | 1171 | 50 | 33.63 | Black
FINISHED | 6.616326 | 1567 | 50 | 12 | Black
FINISHED | 3.857859 | 721 | 25 | 8.69 | Clear V4
FINISHED | 3.619549 | 751 | 25 | 8.36 | Clear V4
FINISHED | 3.577216 | 817 | 25 | 4.94 | Clear V4
FINISHED | 3.117614 | 446 | 100 | 26.55 | Clear V4
FINISHED | 2.599763 | 574 | 25 | 4.33 | Clear V4
FINISHED | 6.07568 | 401 | 100 | 58.45 | Black
FINISHED | 6.053984 | 170 | 100 | 98.22 | Black
FINISHED | 5.894891 | 1103 | 25 | 18.79 | Black
FINISHED | 2.408684 | 477 | 100 | 16.78 | Clear V4
FINISHED | 2.407096 | 460 | 50 | 8.56 | Clear V4
FINISHED | 5.691241 | 915 | 100 | 49.57 | Black
FINISHED | 5.251659 | 438 | 100 | 52.36 | Black
FINISHED | 8.776859 | 1685 | 25 | 30.06 | Grey V4
FINISHED | 2.0961525 | 437 | 50 | 1.69 | Clear V4
FINISHED | 1.440213 | 180 | 100 | 16.06 | Clear V4
FINISHED | 1.422913 | 193 | 50 | 3.5 | Clear V4
FINISHED | 4.87887 | 401 | 100 | 54.24 | Black
FINISHED | 4.432098 | 677 | 100 | 44.85 | Black
FINISHED | 4.0426625 | 365 | 50 | 28.65 | Black
FINISHED | 4.018791 | 494 | 100 | 28.43 | Black
FINISHED | 1.209389 | 218 | 100 | 4.2 | Clear V4
FINISHED | 0.9758447 | 197 | 100 | 5.21 | Clear V4
FINISHED | 3.552155 | 336 | 100 | 38.79 | Black
FINISHED | 3.360036 | 673 | 100 | 14.84 | Black
FINISHED | 2.878261 | 130 | 100 | 28.27 | Black
FINISHED | 2.735759 | 325 | 100 | 17.49 | Black
FINISHED | 2.715513 | 613 | 25 | 0.91 | Black
FINISHED | 2.543682 | 647 | 25 | 2.15 | Black
FINISHED | 2.306058 | 647 | 25 | 2.15 | Black
FINISHED | 0.0007730556 | 1118 | 100 | 310.21 | Clear V4
FINISHED | 6.613976 | 1507 | 100 | 52.58 | Grey V4
FINISHED | 8.139329 | 1700 | 100 | 72.14 | Grey V4
FINISHED | 5.047053 | 889 | 50 | 31.68 | Grey V4
FINISHED | 5.170199 | 889 | 50 | 31.68 | Grey V4
FINISHED | 6.614013 | 573 | 100 | 130.53 | Grey V4
FINISHED | 6.761599 | 577 | 100 | 126.25 | Grey V4
FINISHED | 5.81088 | 640 | 100 | 91.5 | Grey V4
FINISHED | 12.71385 | 1000 | 100 | 265.73 | Grey V4
FINISHED | 2.881353 | 241 | 100 | 39.03 | Grey V4
FINISHED | 2.255113 | 289 | 100 | 20.87 | Black
FINISHED | 2.014943 | 122 | 100 | 21.64 | Black
FINISHED | 2.010199 | 122 | 100 | 21.64 | Black
FINISHED | 1.709596 | 329 | 100 | 4.6 | Black
FINISHED | 1.465329 | 162 | 50 | 2.85 | Black

## Volume
Time (hrs) | Layers | Layer thickness (um) | Volume (ml) | Material | height | volume/layer
4.29553 | 911 | 50 | 13.96 | White V4 | 1.793307 | 0.01532382
4.152986 | 463 | 50 | 22.29 | White V4 | 0.9114173 | 0.04814255
40.08954 | 5131 | 25 | 150.97 | Black | 5.050197 | 0.02942311
39.93083 | 5131 | 25 | 150.97 | Black | 5.050197 | 0.02942311
23.77298 | 2850 | 50 | 121.77 | Black | 5.610236 | 0.04272632
23.72023 | 1700 | 100 | 89 | Black | 6.692913 | 0.05235294
22.36282 | 401 | 100 | 58.45 | Black | 1.57874 | 0.1457606
2.521746 | 496 | 25 | 4.87 | Grey V4 | 0.488189 | 0.009818548
14.69039 | 1926 | 50 | 95.21 | White V4 | 3.791339 | 0.04943406
18.56357 | 1082 | 25 | 36.38 | Grey V4 | 1.064961 | 0.03362292
14.13843 | 1926 | 50 | 95.21 | White V4 | 3.791339 | 0.04943406
14.10462 | 1926 | 50 | 95.21 | White V4 | 3.791339 | 0.04943406
13.79132 | 1926 | 50 | 95.21 | White V4 | 3.791339 | 0.04943406
8.3452925 | 976 | 100 | 97.53 | Grey V4 | 3.84252 | 0.09992828
3.136694 | 335 | 50 | 7.77 | Grey V4 | 0.6594488 | 0.02319403
41.14081 | 5442 | 25 | 251.53 | Clear V4 | 5.356299 | 0.04622014
35.69111 | 6741 | 25 | 120.74 | Clear V4 | 6.634843 | 0.01791129
23.17687 | 805 | 50 | 15.26 | Clear V4 | 1.584646 | 0.01895652
21.45292 | 5131 | 25 | 25.27 | Black | 5.050197 | 0.004924966
20.67224 | 4011 | 25 | 45.74 | Black | 3.947835 | 0.01140364
6.175993 | 673 | 50 | 22.75 | Tough V5 | 1.324803 | 0.03380386
22.0270325 | 706 | 25 | 15.92 | Clear V4 | 0.6948819 | 0.02254958
20.13934 | 325 | 100 | 17.49 | Black | 1.279528 | 0.05381538
19.88631 | 2293 | 50 | 130.84 | Black | 4.51378 | 0.05706062
21.57539 | 1585 | 100 | 414.45 | Clear V4 | 6.240157 | 0.2614826
18.5175525 | 3340 | 50 | 105.78 | Black | 6.574803 | 0.03167066
21.19339 | 1626 | 50 | 257.89 | Clear V4 | 3.200787 | 0.1586039
20.07029 | 2315 | 50 | 256.27 | Clear V4 | 4.557087 | 0.1106998
17.37443 | 2440 | 25 | 79.41 | Black | 2.401575 | 0.03254508
17.05472 | 3360 | 50 | 76.5 | Clear V4 | 6.614173 | 0.02276786
15.64962 | 1118 | 100 | 310.21 | Clear V4 | 4.401575 | 0.2774687
14.76951 | 752 | 50 | 83.99 | Tough V5 | 1.480315 | 0.1116888
5.996756 | 737 | 100 | 53.35 | White V4 | 2.901575 | 0.07238806
14.86072 | 752 | 50 | 83.99 | Tough V5 | 1.480315 | 0.1116888
14.7142 | 752 | 50 | 83.99 | Tough V5 | 1.480315 | 0.1116888
15.29501 | 988 | 50 | 80.91 | Tough V5 | 1.944882 | 0.08189271
2.926149 | 618 | 50 | 7.4 | Grey V4 | 1.216535 | 0.01197411
5.4529175 | 603 | 50 | 53.02 | White V4 | 1.187008 | 0.08792703
4.893411 | 462 | 50 | 43.76 | White V4 | 0.9094488 | 0.09471861
2.335843 | 455 | 50 | 4.15 | Grey V4 | 0.8956693 | 0.009120879
2.106441 | 371 | 50 | 7.38 | White V4 | 0.730315 | 0.01989218
11.75389 | 1266 | 50 | 100.55 | White V4 | 2.492126 | 0.07942338
2.260284 | 455 | 50 | 4.03 | White V4 | 0.8956693 | 0.008857143
13.68273 | 876 | 50 | 69.35 | Tough V5 | 1.724409 | 0.07916667
6.223154 | 604 | 100 | 44.95 | Tough V5 | 2.377953 | 0.07442053
13.52808 | 876 | 50 | 66.59 | Tough V5 | 1.724409 | 0.07601598
3.228712 | 536 | 50 | 18 | Grey V4 | 1.055118 | 0.03358209
2.834573 | 545 | 50 | 7.21 | Grey V4 | 1.072835 | 0.01322936
9.239111 | 876 | 50 | 35.5 | Tough V5 | 1.724409 | 0.04052511
13.30457 | 2233 | 50 | 50.63 | Grey V4 | 4.395669 | 0.02267353
10.17721 | 853 | 100 | 96.14 | Tough V5 | 3.358268 | 0.1127081
2.776923 | 210 | 100 | 32.94 | White V4 | 0.8267717 | 0.1568571
4.859112 | 545 | 50 | 7.39 | Tough V5 | 1.072835 | 0.01355963
4.833049 | 549 | 50 | 14.76 | Tough V5 | 1.080709 | 0.02688525
7.234179 | 754 | 50 | 24.32 | Tough V5 | 1.484252 | 0.03225464
6.984141 | 635 | 50 | 30.65 | Tough V5 | 1.25 | 0.04826772
20.94345 | 971 | 100 | 286.6 | Tough V5 | 3.822835 | 0.2951596
15.06207 | 803 | 100 | 292.19 | Clear V4 | 3.161417 | 0.363873
14.75825 | 2087 | 25 | 74.4 | Grey V4 | 2.054134 | 0.03564926
14.32177 | 2193 | 50 | 129.86 | Clear V4 | 4.316929 | 0.05921569
3.228541 | 277 | 50 | 12.12 | Tough V5 | 0.5452756 | 0.04375451
5.579661 | 460 | 50 | 11.58 | Tough V5 | 0.9055118 | 0.02517391
18.01061 | 1016 | 100 | 194.8 | Tough V5 | 4 | 0.1917323
14.3188 | 869 | 100 | 284.99 | Clear V4 | 3.42126 | 0.3279517
16.12075 | 3126 | 25 | 50.66 | Black | 3.076772 | 0.01620601
16.03938 | 2069 | 50 | 75.86 | Black | 4.072835 | 0.03666506
2.850899 | 446 | 100 | 24.17 | White V4 | 1.755906 | 0.05419283
13.90404 | 1240 | 100 | 217.1 | Black | 4.88189 | 0.1750806
13.24585 | 1449 | 100 | 176.55 | Black | 5.704724 | 0.1218427
4.524878 | 376 | 100 | 72.35 | Grey V4 | 1.480315 | 0.1924202
3.720755 | 837 | 50 | 9.11 | White V4 | 1.647638 | 0.01088411
13.84287 | 869 | 100 | 284.99 | Clear V4 | 3.42126 | 0.3279517
4.747166 | 903 | 50 | 12.44 | White V4 | 1.777559 | 0.0137763
12.97355 | 1339 | 50 | 100.85 | Black | 2.635827 | 0.0753174
12.68056 | 2710 | 25 | 7.14 | Clear V4 | 2.667323 | 0.002634686
6.917149 | 802 | 100 | 68.74 | Grey V4 | 3.15748 | 0.08571072
2.848274 | 523 | 100 | 5.28 | Grey V4 | 2.059055 | 0.0100956
8.661225 | 370 | 100 | 74.82 | Grey V4 | 1.456693 | 0.2022162
6.356211 | 699 | 50 | 18.16 | Tough V5 | 1.375984 | 0.02597997
9.388784 | 946 | 100 | 115.2 | Clear V4 | 3.724409 | 0.1217759
9.192262 | 1163 | 100 | 100.03 | Clear V4 | 4.57874 | 0.08601032
8.3775 | 2669 | 25 | 12.68 | Clear V4 | 2.626969 | 0.004750843
8.058079 | 675 | 50 | 75.75 | Clear V4 | 1.32874 | 0.1122222
3.476177 | 442 | 100 | 32.81 | White V4 | 1.740157 | 0.07423077
2.860767 | 368 | 50 | 15.47 | White V4 | 0.7244094 | 0.04203804
7.839041 | 1874 | 25 | 11.33 | Clear V4 | 1.844488 | 0.006045891
7.703413 | 1256 | 50 | 7.89 | Clear V4 | 2.472441 | 0.006281847
7.229953 | 675 | 50 | 76.37 | Clear V4 | 1.32874 | 0.1131407
6.5848875 | 1430 | 100 | 15.37 | Clear V4 | 5.629921 | 0.01074825
6.35901 | 862 | 25 | 30.89 | Clear V4 | 0.8484252 | 0.03583527
5.555147 | 705 | 100 | 24.39 | Tough V5 | 2.775591 | 0.03459574
2.243448 | 368 | 50 | 7.73 | White V4 | 0.7244094 | 0.02100543
12.72041 | 1702 | 100 | 104.65 | Black | 6.700787 | 0.06148649
12.55711 | 2072 | 50 | 55.09 | Black | 4.07874 | 0.02658784
12.10923 | 1649 | 25 | 56.67 | Black | 1.623031 | 0.03436628
4.569089 | 306 | 100 | 49.94 | White V4 | 1.204724 | 0.1632026
9.260765 | 1106 | 50 | 69.71 | White V4 | 2.177165 | 0.06302893
4.933926 | 571 | 100 | 67.4 | Grey V4 | 2.248031 | 0.1180385
4.009387 | 401 | 50 | 18.94 | White V4 | 0.7893701 | 0.04723192
3.487755 | 401 | 50 | 18.94 | White V4 | 0.7893701 | 0.04723192
3.262031 | 401 | 50 | 18.94 | White V4 | 0.7893701 | 0.04723192
9.804191 | 693 | 50 | 127.6 | Grey V4 | 1.364173 | 0.184127
11.5654 | 1700 | 100 | 124.23 | Black | 6.692913 | 0.07307647
11.18405 | 1700 | 100 | 124.23 | Black | 6.692913 | 0.07307647
9.773699 | 956 | 100 | 180.16 | Grey V4 | 3.76378 | 0.1884519
10.38735 | 1619 | 100 | 115.53 | Black | 6.374016 | 0.07135886
10.35827 | 181 | 100 | 131.22 | Black | 0.7125984 | 0.7249724
7.544652 | 1433 | 50 | 37.85 | Grey V4 | 2.820866 | 0.02641312
4.5398775 | 989 | 25 | 5.01 | Grey V4 | 0.9734252 | 0.005065723
16.4575 | 1568 | 50 | 77.54 | Tough V5 | 3.086614 | 0.04945153
19.27202 | 1568 | 50 | 77.54 | Tough V5 | 3.086614 | 0.04945153
4.262246 | 248 | 100 | 74.96 | Grey V4 | 0.976378 | 0.3022581
4.605197 | 938 | 25 | 2.34 | Grey V4 | 0.9232283 | 0.00249467
4.295747 | 248 | 100 | 65.92 | Grey V4 | 0.976378 | 0.2658065
7.070741 | 1126 | 50 | 40.2 | White V4 | 2.216535 | 0.0357016
6.164648 | 1490 | 25 | 22.43 | Clear V4 | 1.466535 | 0.01505369
19.32451 | 1344 | 100 | 238.68 | Tough V5 | 5.291339 | 0.1775893
2.03498 | 323 | 50 | 9.01 | White V4 | 0.6358268 | 0.02789474
6.261212 | 820 | 100 | 86.5 | Grey V4 | 3.228346 | 0.1054878
11.84165 | 2501 | 25 | 25.83 | Grey V4 | 2.461614 | 0.01032787
10.14425 | 1743 | 100 | 70.04 | Black | 6.862205 | 0.04018359
4.7992475 | 857 | 100 | 33.49 | White V4 | 3.374016 | 0.03907818
6.034842 | 1163 | 100 | 40.94 | Clear V4 | 4.57874 | 0.03520206
6.005381 | 1163 | 100 | 40.94 | Clear V4 | 4.57874 | 0.03520206
6.901632 | 959 | 50 | 50.65 | White V4 | 1.887795 | 0.05281543
5.844391 | 561 | 100 | 73.11 | Clear V4 | 2.208661 | 0.1303209
5.72138 | 561 | 100 | 73.11 | Clear V4 | 2.208661 | 0.1303209
14.85821 | 1344 | 100 | 146.08 | Tough V5 | 5.291339 | 0.1086905
12.69223 | 734 | 100 | 140.51 | Tough V5 | 2.889764 | 0.1914305
5.711583 | 772 | 100 | 50.67 | Clear V4 | 3.03937 | 0.06563472
5.126127 | 719 | 100 | 62.76 | Clear V4 | 2.830709 | 0.0872879
5.016472 | 862 | 25 | 14.94 | Clear V4 | 0.8484252 | 0.01733179
4.914427 | 1057 | 25 | 10.54 | Clear V4 | 1.040354 | 0.009971618
3.205336 | 348 | 50 | 1.98 | White V4 | 0.6850394 | 0.005689655
3.165491 | 243 | 50 | 2.81 | White V4 | 0.4783465 | 0.01156379
5.35179 | 337 | 50 | 3.28 | White V4 | 0.6633858 | 0.009732938
4.877629 | 464 | 50 | 38.77 | Clear V4 | 0.9133858 | 0.08355603
8.504348 | 1650 | 50 | 33.51 | Black | 3.248031 | 0.02030909
7.125161 | 920 | 100 | 81.44 | Black | 3.622047 | 0.08852174
7.106789 | 1402 | 25 | 10.91 | Black | 1.379921 | 0.00778174
7.020677 | 174 | 100 | 82.82 | Black | 0.6850394 | 0.475977
2.151808 | 343 | 50 | 2.22 | White V4 | 0.6751969 | 0.006472303
16.91673 | 1142 | 50 | 99 | Tough V5 | 2.248031 | 0.08669002
4.79552 | 464 | 50 | 38.77 | Clear V4 | 0.9133858 | 0.08355603
4.784253 | 464 | 50 | 38.77 | Clear V4 | 0.9133858 | 0.08355603
4.747879 | 464 | 50 | 38.77 | Clear V4 | 0.9133858 | 0.08355603
4.720012 | 464 | 50 | 31.02 | Clear V4 | 0.9133858 | 0.06685345
4.717951 | 464 | 50 | 38.77 | Clear V4 | 0.9133858 | 0.08355603
4.554769 | 641 | 50 | 32.45 | Clear V4 | 1.261811 | 0.05062402
9.820942 | 1625 | 50 | 32.75 | Tough V5 | 3.198819 | 0.02015385
4.405227 | 1005 | 50 | 8.88 | Clear V4 | 1.978346 | 0.008835821
6.977894 | 1315 | 100 | 48.94 | Black | 5.177165 | 0.03721673
23.85693 | 502 | 100 | 233.48 | Tough V5 | 1.976378 | 0.4650996
6.865516 | 1295 | 50 | 30.17 | White V4 | 2.549213 | 0.0232973
13.13143 | 1372 | 50 | 124.05 | White V4 | 2.700787 | 0.09041545
6.028306 | 845 | 100 | 32.41 | Tough V5 | 3.326772 | 0.03835503
4.109469 | 464 | 50 | 31.02 | Clear V4 | 0.9133858 | 0.06685345
3.980263 | 706 | 25 | 15.92 | Clear V4 | 0.6948819 | 0.02254958
11.11387 | 1719 | 100 | 156.33 | Grey V4 | 6.767717 | 0.09094241
6.63245 | 858 | 25 | 27.19 | Black | 0.8444882 | 0.03168998
6.629785 | 1171 | 50 | 33.63 | Black | 2.305118 | 0.02871904
6.616326 | 1567 | 50 | 12 | Black | 3.084646 | 0.007657945
3.857859 | 721 | 25 | 8.69 | Clear V4 | 0.7096457 | 0.0120527
3.619549 | 751 | 25 | 8.36 | Clear V4 | 0.7391732 | 0.01113182
3.577216 | 817 | 25 | 4.94 | Clear V4 | 0.8041339 | 0.006046512
3.117614 | 446 | 100 | 26.55 | Clear V4 | 1.755906 | 0.05952915
2.599763 | 574 | 25 | 4.33 | Clear V4 | 0.5649606 | 0.007543554
6.07568 | 401 | 100 | 58.45 | Black | 1.57874 | 0.1457606
6.053984 | 170 | 100 | 98.22 | Black | 0.6692913 | 0.5777647
5.894891 | 1103 | 25 | 18.79 | Black | 1.08563 | 0.01703536
2.408684 | 477 | 100 | 16.78 | Clear V4 | 1.877953 | 0.0351782
2.407096 | 460 | 50 | 8.56 | Clear V4 | 0.9055118 | 0.0186087
5.691241 | 915 | 100 | 49.57 | Black | 3.602362 | 0.05417486
5.251659 | 438 | 100 | 52.36 | Black | 1.724409 | 0.1195434
8.776859 | 1685 | 25 | 30.06 | Grey V4 | 1.658465 | 0.01783976
2.0961525 | 437 | 50 | 1.69 | Clear V4 | 0.8602362 | 0.003867277
1.440213 | 180 | 100 | 16.06 | Clear V4 | 0.7086614 | 0.08922222
1.422913 | 193 | 50 | 3.5 | Clear V4 | 0.3799213 | 0.01813472
4.87887 | 401 | 100 | 54.24 | Black | 1.57874 | 0.1352618
4.432098 | 677 | 100 | 44.85 | Black | 2.665354 | 0.06624815
4.0426625 | 365 | 50 | 28.65 | Black | 0.7185039 | 0.07849315
4.018791 | 494 | 100 | 28.43 | Black | 1.944882 | 0.05755061
1.209389 | 218 | 100 | 4.2 | Clear V4 | 0.8582677 | 0.01926606
0.9758447 | 197 | 100 | 5.21 | Clear V4 | 0.7755906 | 0.0264467
3.552155 | 336 | 100 | 38.79 | Black | 1.322835 | 0.1154464
3.360036 | 673 | 100 | 14.84 | Black | 2.649606 | 0.02205052
2.878261 | 130 | 100 | 28.27 | Black | 0.511811 | 0.2174615
2.735759 | 325 | 100 | 17.49 | Black | 1.279528 | 0.05381538
2.715513 | 613 | 25 | 0.91 | Black | 0.6033465 | 0.001484502
2.543682 | 647 | 25 | 2.15 | Black | 0.636811 | 0.003323029
2.306058 | 647 | 25 | 2.15 | Black | 0.636811 | 0.003323029
0.0007730556 | 1118 | 100 | 310.21 | Clear V4 | 4.401575 | 0.2774687
6.613976 | 1507 | 100 | 52.58 | Grey V4 | 5.933071 | 0.03489051
8.139329 | 1700 | 100 | 72.14 | Grey V4 | 6.692913 | 0.04243529
5.047053 | 889 | 50 | 31.68 | Grey V4 | 1.75 | 0.03563555
5.170199 | 889 | 50 | 31.68 | Grey V4 | 1.75 | 0.03563555
6.614013 | 573 | 100 | 130.53 | Grey V4 | 2.255906 | 0.227801
6.761599 | 577 | 100 | 126.25 | Grey V4 | 2.271654 | 0.2188042
5.81088 | 640 | 100 | 91.5 | Grey V4 | 2.519685 | 0.14296875
12.71385 | 1000 | 100 | 265.73 | Grey V4 | 3.937008 | 0.26573
2.881353 | 241 | 100 | 39.03 | Grey V4 | 0.9488189 | 0.1619502
2.255113 | 289 | 100 | 20.87 | Black | 1.137795 | 0.07221453
2.014943 | 122 | 100 | 21.64 | Black | 0.480315 | 0.177377
2.010199 | 122 | 100 | 21.64 | Black | 0.480315 | 0.177377
1.709596 | 329 | 100 | 4.6 | Black | 1.295276 | 0.01398176
1.465329 | 162 | 50 | 2.85 | Black | 0.3188976 | 0.01759259

## Sheet2
Potential Outliers
FINISHED | 96.02679 | 1720 | 100 | 91.92 | Clear V4 | 6.771654 | 0.05344186